## Sheet1
CDP COMPRESSION DATA |  |  |  | CDP TENSION DATA
YIELD STRESS | INELASTIC STRAIN | DAMAGE PARAMETER |  | YIELD STRESS | CRACKING STRAIN | DAMAGE PARAMETER
24.5 | 6.6964e-05 | 0 |  | 3.6 | 0 | 0
29.1 | 0.0006388 | 0 |  | 2.94 | 0.00013282 | 0.18
26.6 | 0.00156088 | 0.08 |  | 2.25 | 0.00036713 | 0.38
22.3 | 0.00257523 | 0.23 |  | 1.94 | 0.00048279 | 0.46
18.4 | 0.00357331 | 0.37 |  | 1.62 | 0.00059845 | 0.55
15.1 | 0.00453257 | 0.48 |  | 1.08 | 0.00092508 | 0.7
12.7 | 0.00545631 | 0.56 |  | 0.73 | 0.00114291 | 0.81
11.2 | 0.00613054 | 0.62 |  | 0.5 | 0.00515414 | 0.86
7.5 | 0.00820387 | 0.74
5 | 0.01032818 | 0.83
| DENSITY | YOUNG MODULUS | POISSON RATIO | DILATION ANGLE | ECCENTRICITY | FORCE RATIO | K | VISCOCITY PARAMETER
| 2.4e-09 | 20111 | 0.2 | 40 | 0.1 | 1.16 | 0.6667 | 0
16 | 0.000622996 | 0 | 0.000622996 |  | 4.3678205 | 0.00014 | 0 | 0.00014
20.01 | 0.000754057 | 0 | 0.000754057 |  | 2.9118803 | 0.00042 | 0.333333333 | 0.00042
24 | 0.014082286 | 0 | 0.014082286 |  | 1.6379327 | 0.0008225 | 0.625 | 0.0008225
28.01 | 0.015187781 | 0 | 0.015187781 |  | 0.7279701 | 0.00147 | 0.833333333 | 0.00147
32.02 | 0.015835257 | 0 | 0.015835257
36 | 0.017157429 | 0 | 0.017157429
38.93 | 0.020001589 | 0 | 0.020001589
38.72 | 0.021137714 | 0.005506698 | 0.021137714
35.89 | 0.022408446 | 0.078080053 | 0.022408446
26.7 | 0.024503275 | 0.314350292 | 0.024503275
15.6 | 0.028024185 | 0.599235637 | 0.028024185
7.79 | 0.033283509 | 0.799991781 | 0.033283509
|  |  |  | 36° | 0.1 | 1.16 | 0.67 | 0